## Bond strength at high T
Fibre type: 0, no fibre addition; 1, steel fibres; 2, polypropylene fibres; 3, hybrid fibres
Volume fraction: total volume of fibres with respect to concrete volume
Length to diameter: ratio of bond length of embedded ribbed bar to bar diameter
Cover to diameter: ratio of clear concrete cover of embedded ribbed bar to bar diameter
d: ratio of duration of thermal saturation at maximum target temperature to minimum size of pull-out specimen squared
fc,cube,T: concrete compressive strength at temperature T tested in cubic specimen
fc,cyl,T: concrete compressive strength at temperature T tested in cylindric specimen
tb,20 °C: peak bond strength obtained in the pull-out test at ambient temperature
NBS: normalised bond strength, ratio of peak bond strength at high temperature to peak bond strength at ambient temperature
|  |  | Input |  |  |  |  | Output
Reference | Fibre type | Volume fraction [%] | Length to diameter [l/d] | Cover to diameter [c/d] | Age at testing [days] | d [h/dm2] | Temperature [°C] | NBS [%]
[04] Diederichs and Schneider (1981) | 0 | 0 | 5 | 4.875 | 150 | 1.014 | 20 | 100
[04] Diederichs and Schneider (1981) | 0 | 0 | 5 | 4.875 | 150 | 1.014 | 300 | 80
[04] Diederichs and Schneider (1981) | 0 | 0 | 5 | 4.875 | 150 | 1.014 | 370 | 63.7
[04] Diederichs and Schneider (1981) | 0 | 0 | 5 | 4.875 | 150 | 1.014 | 500 | 40.3
[04] Diederichs and Schneider (1981) | 0 | 0 | 5 | 4.875 | 150 | 1.014 | 600 | 17.1
[04] Diederichs and Schneider (1981) | 0 | 0 | 5 | 4.875 | 150 | 1.014 | 800 | 7.8
[05] Hertz (1982) (A) | 0 | 0 | 12.5 | 5.75 | 150 | 0.8889 | 20 | 100
[05] Hertz (1982) (A) | 0 | 0 | 12.5 | 5.75 | 150 | 0.8889 | 200 | 90
[05] Hertz (1982) (A) | 0 | 0 | 12.5 | 5.75 | 150 | 0.8889 | 400 | 80.2
[05] Hertz (1982) (A) | 0 | 0 | 12.5 | 5.75 | 150 | 0.8889 | 600 | 7.4
[05] Hertz (1982) (B) | 0 | 0 | 9.375 | 4.1875 | 150 | 0.8889 | 20 | 100
[05] Hertz (1982) (B) | 0 | 0 | 9.375 | 4.1875 | 150 | 0.8889 | 100 | 94.2
[05] Hertz (1982) (B) | 0 | 0 | 9.375 | 4.1875 | 150 | 0.8889 | 200 | 82.6
[05] Hertz (1982) (B) | 0 | 0 | 9.375 | 4.1875 | 150 | 0.8889 | 300 | 87.6
[05] Hertz (1982) (B) | 0 | 0 | 9.375 | 4.1875 | 150 | 0.8889 | 400 | 65.3
[05] Hertz (1982) (B) | 0 | 0 | 9.375 | 4.1875 | 150 | 0.8889 | 500 | 31.4
[05] Hertz (1982) (B) | 0 | 0 | 9.375 | 4.1875 | 150 | 0.8889 | 600 | 7.4
[05] Hertz (1982) (B) | 0 | 0 | 9.375 | 4.1875 | 150 | 0.8889 | 700 | 2.5
[05] Hertz (1982) (B) | 0 | 0 | 9.375 | 4.1875 | 150 | 0.8889 | 800 | 3.3
[05] Hertz (1982) (C) | 0 | 0 | 6 | 2.5 | 150 | 0.8889 | 20 | 100
[05] Hertz (1982) (C) | 0 | 0 | 6 | 2.5 | 150 | 0.8889 | 200 | 79.3
[05] Hertz (1982) (C) | 0 | 0 | 6 | 2.5 | 150 | 0.8889 | 400 | 65.3
[05] Hertz (1982) (C) | 0 | 0 | 6 | 2.5 | 150 | 0.8889 | 600 | 7.4
[06] Morley and Royles (1983) (A) | 0 | 0 | 2 | 3.4375 | 90 | 0.6299 | 20 | 100
[06] Morley and Royles (1983) (A) | 0 | 0 | 2 | 3.4375 | 90 | 0.6299 | 100 | 84.8
[06] Morley and Royles (1983) (A) | 0 | 0 | 2 | 3.4375 | 90 | 0.6299 | 250 | 92.7
[06] Morley and Royles (1983) (A) | 0 | 0 | 2 | 3.4375 | 90 | 0.6299 | 400 | 75.4
[06] Morley and Royles (1983) (A) | 0 | 0 | 2 | 3.4375 | 90 | 0.6299 | 565 | 41.3
[06] Morley and Royles (1983) (A) | 0 | 0 | 2 | 3.4375 | 90 | 0.6299 | 720 | 23.2
[06] Morley and Royles (1983) (B) | 0 | 0 | 2 | 3.4375 | 90 | 0.6299 | 20 | 100
[06] Morley and Royles (1983) (B) | 0 | 0 | 2 | 3.4375 | 90 | 0.6299 | 100 | 82.2
[06] Morley and Royles (1983) (B) | 0 | 0 | 2 | 3.4375 | 90 | 0.6299 | 250 | 100
[06] Morley and Royles (1983) (B) | 0 | 0 | 2 | 3.4375 | 90 | 0.6299 | 400 | 71.7
[06] Morley and Royles (1983) (B) | 0 | 0 | 2 | 3.4375 | 90 | 0.6299 | 565 | 42.7
[06] Morley and Royles (1983) (B) | 0 | 0 | 2 | 3.4375 | 90 | 0.6299 | 720 | 16.7
[07] Ahmed et al. (1992) (A) | 0 | 0 | 12.5 | 5.75 | 35 | 0.4444 | 20 | 100
[07] Ahmed et al. (1992) (A) | 0 | 0 | 12.5 | 5.75 | 35 | 0.4444 | 100 | 101
[07] Ahmed et al. (1992) (A) | 0 | 0 | 12.5 | 5.75 | 35 | 0.4444 | 150 | 81.6
[07] Ahmed et al. (1992) (A) | 0 | 0 | 12.5 | 5.75 | 35 | 0.4444 | 200 | 78.3
[07] Ahmed et al. (1992) (A) | 0 | 0 | 12.5 | 5.75 | 35 | 0.4444 | 400 | 61.1
[07] Ahmed et al. (1992) (A) | 0 | 0 | 12.5 | 5.75 | 35 | 0.4444 | 600 | 49.3
[07] Ahmed et al. (1992) (B) | 0 | 0 | 12.5 | 5.75 | 35 | 0.4444 | 20 | 100
[07] Ahmed et al. (1992) (B) | 0 | 0 | 12.5 | 5.75 | 35 | 0.4444 | 100 | 104
[07] Ahmed et al. (1992) (B) | 0 | 0 | 12.5 | 5.75 | 35 | 0.4444 | 150 | 84.9
[07] Ahmed et al. (1992) (B) | 0 | 0 | 12.5 | 5.75 | 35 | 0.4444 | 200 | 80.9
[07] Ahmed et al. (1992) (B) | 0 | 0 | 12.5 | 5.75 | 35 | 0.4444 | 400 | 60.9
[07] Ahmed et al. (1992) (B) | 0 | 0 | 12.5 | 5.75 | 35 | 0.4444 | 600 | 41.7
[07] Ahmed et al. (1992) (C) | 0 | 0 | 12.5 | 5.75 | 35 | 0.8889 | 20 | 100
[07] Ahmed et al. (1992) (C) | 0 | 0 | 12.5 | 5.75 | 35 | 0.8889 | 100 | 97.9
[07] Ahmed et al. (1992) (C) | 0 | 0 | 12.5 | 5.75 | 35 | 0.8889 | 150 | 65.8
[07] Ahmed et al. (1992) (C) | 0 | 0 | 12.5 | 5.75 | 35 | 0.8889 | 200 | 63.2
[07] Ahmed et al. (1992) (C) | 0 | 0 | 12.5 | 5.75 | 35 | 0.8889 | 400 | 50
[07] Ahmed et al. (1992) (C) | 0 | 0 | 12.5 | 5.75 | 35 | 0.8889 | 600 | 38.2
[07] Ahmed et al. (1992) (D) | 0 | 0 | 12.5 | 5.75 | 35 | 0.8889 | 20 | 100
[07] Ahmed et al. (1992) (D) | 0 | 0 | 12.5 | 5.75 | 35 | 0.8889 | 100 | 93.1
[07] Ahmed et al. (1992) (D) | 0 | 0 | 12.5 | 5.75 | 35 | 0.8889 | 150 | 67.9
[07] Ahmed et al. (1992) (D) | 0 | 0 | 12.5 | 5.75 | 35 | 0.8889 | 200 | 67
[07] Ahmed et al. (1992) (D) | 0 | 0 | 12.5 | 5.75 | 35 | 0.8889 | 400 | 53.7
[07] Ahmed et al. (1992) (D) | 0 | 0 | 12.5 | 5.75 | 35 | 0.8889 | 600 | 42
[08] Haddad and Shannis (2004) (A) | 0 | 0 | 8.333333 | 1.777778 | 40 | 1.487 | 20 | 100
[08] Haddad and Shannis (2004) (A) | 0 | 0 | 8.333333 | 1.777778 | 40 | 1.487 | 600 | 85.2
[08] Haddad and Shannis (2004) (A) | 0 | 0 | 8.333333 | 1.777778 | 40 | 1.487 | 800 | 52.9
[08] Haddad and Shannis (2004) (B) | 0 | 0 | 8.333333 | 1.777778 | 40 | 1.487 | 20 | 100
[08] Haddad and Shannis (2004) (B) | 0 | 0 | 8.333333 | 1.777778 | 40 | 1.487 | 600 | 78.3
[08] Haddad and Shannis (2004) (B) | 0 | 0 | 8.333333 | 1.777778 | 40 | 1.487 | 800 | 45.3
[08] Haddad and Shannis (2004) (C) | 0 | 0 | 8.333333 | 1.777778 | 40 | 1.487 | 20 | 100
[08] Haddad and Shannis (2004) (C) | 0 | 0 | 8.333333 | 1.777778 | 40 | 1.487 | 600 | 79.3
[08] Haddad and Shannis (2004) (C) | 0 | 0 | 8.333333 | 1.777778 | 40 | 1.487 | 800 | 37
[08] Haddad and Shannis (2004) (D) | 0 | 0 | 8.333333 | 1.777778 | 40 | 1.487 | 20 | 100
[08] Haddad and Shannis (2004) (D) | 0 | 0 | 8.333333 | 1.777778 | 40 | 1.487 | 600 | 75.6
[08] Haddad and Shannis (2004) (D) | 0 | 0 | 8.333333 | 1.777778 | 40 | 1.487 | 800 | 26.4
[08] Haddad and Shannis (2004) (E) | 0 | 0 | 8.333333 | 2.277778 | 40 | 1.487 | 20 | 100
[08] Haddad and Shannis (2004) (E) | 0 | 0 | 8.333333 | 2.277778 | 40 | 1.487 | 600 | 78.8
[08] Haddad and Shannis (2004) (F) | 0 | 0 | 8.333333 | 2.277778 | 40 | 1.487 | 20 | 100
[08] Haddad and Shannis (2004) (F) | 0 | 0 | 8.333333 | 2.277778 | 40 | 1.487 | 600 | 66.8
[09] Haddad et al. (2007) (A) | 0 | 0 | 7.5 | 2 | 35 | 2 | 20 | 100
[09] Haddad et al. (2007) (A) | 0 | 0 | 7.5 | 2 | 35 | 2 | 350 | 84.34
[09] Haddad et al. (2007) (A) | 0 | 0 | 7.5 | 2 | 35 | 2 | 500 | 35.35
[09] Haddad et al. (2007) (A) | 0 | 0 | 7.5 | 2 | 35 | 2 | 600 | 33.45
[09] Haddad et al. (2007) (A) | 0 | 0 | 7.5 | 2 | 35 | 2 | 700 | 28.97
[09] Haddad et al. (2007) (B) | 1 | 2 | 7.5 | 2 | 35 | 2 | 20 | 100
[09] Haddad et al. (2007) (B) | 1 | 2 | 7.5 | 2 | 35 | 2 | 350 | 92.97
[09] Haddad et al. (2007) (B) | 1 | 2 | 7.5 | 2 | 35 | 2 | 500 | 50
[09] Haddad et al. (2007) (B) | 1 | 2 | 7.5 | 2 | 35 | 2 | 600 | 42.52
[09] Haddad et al. (2007) (B) | 1 | 2 | 7.5 | 2 | 35 | 2 | 700 | 38.59
[09] Haddad et al. (2007) (C) | 3 | 2 | 7.5 | 2 | 35 | 2 | 20 | 100
[09] Haddad et al. (2007) (C) | 3 | 2 | 7.5 | 2 | 35 | 2 | 350 | 90.56
[09] Haddad et al. (2007) (C) | 3 | 2 | 7.5 | 2 | 35 | 2 | 500 | 56.05
[09] Haddad et al. (2007) (C) | 3 | 2 | 7.5 | 2 | 35 | 2 | 600 | 45.23
[09] Haddad et al. (2007) (C) | 3 | 2 | 7.5 | 2 | 35 | 2 | 700 | 34.51
[09] Haddad et al. (2007) (D) | 3 | 2 | 7.5 | 2 | 35 | 2 | 20 | 100
[09] Haddad et al. (2007) (D) | 3 | 2 | 7.5 | 2 | 35 | 2 | 350 | 80.03
[09] Haddad et al. (2007) (D) | 3 | 2 | 7.5 | 2 | 35 | 2 | 500 | 55.3
[09] Haddad et al. (2007) (D) | 3 | 2 | 7.5 | 2 | 35 | 2 | 600 | 35.4
[09] Haddad et al. (2007) (D) | 3 | 2 | 7.5 | 2 | 35 | 2 | 700 | 23.83
[09] Haddad et al. (2007) (E) | 2 | 2 | 7.5 | 2 | 35 | 2 | 20 | 100
[09] Haddad et al. (2007) (E) | 2 | 2 | 7.5 | 2 | 35 | 2 | 350 | 71.75
[09] Haddad et al. (2007) (E) | 2 | 2 | 7.5 | 2 | 35 | 2 | 500 | 48.29
[09] Haddad et al. (2007) (E) | 2 | 2 | 7.5 | 2 | 35 | 2 | 600 | 32.39
[09] Haddad et al. (2007) (E) | 2 | 2 | 7.5 | 2 | 35 | 2 | 700 | 16.75
[10] Bingöl and Gül (2009) (A) | 0 | 0 | 7.5 | 5.75 | 28 | 3 | 20 | 100
[10] Bingöl and Gül (2009) (A) | 0 | 0 | 7.5 | 5.75 | 28 | 3 | 50 | 88.32659
[10] Bingöl and Gül (2009) (A) | 0 | 0 | 7.5 | 5.75 | 28 | 3 | 100 | 103.1039
[10] Bingöl and Gül (2009) (A) | 0 | 0 | 7.5 | 5.75 | 28 | 3 | 150 | 71.39001
[10] Bingöl and Gül (2009) (A) | 0 | 0 | 7.5 | 5.75 | 28 | 3 | 200 | 82.45614
[10] Bingöl and Gül (2009) (A) | 0 | 0 | 7.5 | 5.75 | 28 | 3 | 250 | 67.00405
[10] Bingöl and Gül (2009) (A) | 0 | 0 | 7.5 | 5.75 | 28 | 3 | 300 | 57.69231
[10] Bingöl and Gül (2009) (A) | 0 | 0 | 7.5 | 5.75 | 28 | 3 | 350 | 59.78408
[10] Bingöl and Gül (2009) (A) | 0 | 0 | 7.5 | 5.75 | 28 | 3 | 400 | 47.36842
[10] Bingöl and Gül (2009) (A) | 0 | 0 | 7.5 | 5.75 | 28 | 3 | 450 | 52.96896
[10] Bingöl and Gül (2009) (A) | 0 | 0 | 7.5 | 5.75 | 28 | 3 | 500 | 44.39946
[10] Bingöl and Gül (2009) (A) | 0 | 0 | 7.5 | 5.75 | 28 | 3 | 600 | 21.18758
[10] Bingöl and Gül (2009) (A) | 0 | 0 | 7.5 | 5.75 | 28 | 3 | 700 | 14.64238
[10] Bingöl and Gül (2009) (B) | 0 | 0 | 7.5 | 5.75 | 28 | 3 | 20 | 100
[10] Bingöl and Gül (2009) (B) | 0 | 0 | 7.5 | 5.75 | 28 | 3 | 50 | 114.2375
[10] Bingöl and Gül (2009) (B) | 0 | 0 | 7.5 | 5.75 | 28 | 3 | 100 | 109.1093
[10] Bingöl and Gül (2009) (B) | 0 | 0 | 7.5 | 5.75 | 28 | 3 | 150 | 71.25506
[10] Bingöl and Gül (2009) (B) | 0 | 0 | 7.5 | 5.75 | 28 | 3 | 200 | 66.19433
[10] Bingöl and Gül (2009) (B) | 0 | 0 | 7.5 | 5.75 | 28 | 3 | 250 | 56.68016
[10] Bingöl and Gül (2009) (B) | 0 | 0 | 7.5 | 5.75 | 28 | 3 | 300 | 62.0108
[10] Bingöl and Gül (2009) (B) | 0 | 0 | 7.5 | 5.75 | 28 | 3 | 350 | 58.36707
[10] Bingöl and Gül (2009) (B) | 0 | 0 | 7.5 | 5.75 | 28 | 3 | 400 | 51.07962
[10] Bingöl and Gül (2009) (B) | 0 | 0 | 7.5 | 5.75 | 28 | 3 | 450 | 46.96356
[10] Bingöl and Gül (2009) (B) | 0 | 0 | 7.5 | 5.75 | 28 | 3 | 500 | 47.16599
[10] Bingöl and Gül (2009) (B) | 0 | 0 | 7.5 | 5.75 | 28 | 3 | 600 | 28.34008
[10] Bingöl and Gül (2009) (B) | 0 | 0 | 7.5 | 5.75 | 28 | 3 | 700 | 10.79622
[10] Bingöl and Gül (2009) (C) | 0 | 0 | 7.5 | 5.75 | 28 | 3 | 20 | 100
[10] Bingöl and Gül (2009) (C) | 0 | 0 | 7.5 | 5.75 | 28 | 3 | 50 | 94.91081
[10] Bingöl and Gül (2009) (C) | 0 | 0 | 7.5 | 5.75 | 28 | 3 | 100 | 102.5708
[10] Bingöl and Gül (2009) (C) | 0 | 0 | 7.5 | 5.75 | 28 | 3 | 150 | 85.25708
[10] Bingöl and Gül (2009) (C) | 0 | 0 | 7.5 | 5.75 | 28 | 3 | 200 | 83.89297
[10] Bingöl and Gül (2009) (C) | 0 | 0 | 7.5 | 5.75 | 28 | 3 | 250 | 76.96747
[10] Bingöl and Gül (2009) (C) | 0 | 0 | 7.5 | 5.75 | 28 | 3 | 300 | 76.18048
[10] Bingöl and Gül (2009) (C) | 0 | 0 | 7.5 | 5.75 | 28 | 3 | 350 | 72.4554
[10] Bingöl and Gül (2009) (C) | 0 | 0 | 7.5 | 5.75 | 28 | 3 | 400 | 74.34418
[10] Bingöl and Gül (2009) (C) | 0 | 0 | 7.5 | 5.75 | 28 | 3 | 450 | 57.39769
[10] Bingöl and Gül (2009) (C) | 0 | 0 | 7.5 | 5.75 | 28 | 3 | 500 | 64.69045
[10] Bingöl and Gül (2009) (C) | 0 | 0 | 7.5 | 5.75 | 28 | 3 | 600 | 41.29066
[10] Bingöl and Gül (2009) (C) | 0 | 0 | 7.5 | 5.75 | 28 | 3 | 700 | 24.02938
[10] Bingöl and Gül (2009) (D) | 0 | 0 | 7.5 | 5.75 | 28 | 3 | 20 | 100
[10] Bingöl and Gül (2009) (D) | 0 | 0 | 7.5 | 5.75 | 28 | 3 | 50 | 112.1721
[10] Bingöl and Gül (2009) (D) | 0 | 0 | 7.5 | 5.75 | 28 | 3 | 100 | 109.3914
[10] Bingöl and Gül (2009) (D) | 0 | 0 | 7.5 | 5.75 | 28 | 3 | 150 | 100.5247
[10] Bingöl and Gül (2009) (D) | 0 | 0 | 7.5 | 5.75 | 28 | 3 | 200 | 94.28122
[10] Bingöl and Gül (2009) (D) | 0 | 0 | 7.5 | 5.75 | 28 | 3 | 250 | 75.65582
[10] Bingöl and Gül (2009) (D) | 0 | 0 | 7.5 | 5.75 | 28 | 3 | 300 | 65.37251
[10] Bingöl and Gül (2009) (D) | 0 | 0 | 7.5 | 5.75 | 28 | 3 | 350 | 60.54565
[10] Bingöl and Gül (2009) (D) | 0 | 0 | 7.5 | 5.75 | 28 | 3 | 400 | 55.35152
[10] Bingöl and Gül (2009) (D) | 0 | 0 | 7.5 | 5.75 | 28 | 3 | 450 | 63.22141
[10] Bingöl and Gül (2009) (D) | 0 | 0 | 7.5 | 5.75 | 28 | 3 | 500 | 43.80902
[10] Bingöl and Gül (2009) (D) | 0 | 0 | 7.5 | 5.75 | 28 | 3 | 600 | 45.5404
[10] Bingöl and Gül (2009) (D) | 0 | 0 | 7.5 | 5.75 | 28 | 3 | 700 | 34.3127
[10] Bingöl and Gül (2009) (E) | 0 | 0 | 12.5 | 5.75 | 28 | 3 | 20 | 100
[10] Bingöl and Gül (2009) (E) | 0 | 0 | 12.5 | 5.75 | 28 | 3 | 50 | 107.3463
[10] Bingöl and Gül (2009) (E) | 0 | 0 | 12.5 | 5.75 | 28 | 3 | 100 | 109.3453
[10] Bingöl and Gül (2009) (E) | 0 | 0 | 12.5 | 5.75 | 28 | 3 | 150 | 85.4073
[10] Bingöl and Gül (2009) (E) | 0 | 0 | 12.5 | 5.75 | 28 | 3 | 200 | 79.31034
[10] Bingöl and Gül (2009) (E) | 0 | 0 | 12.5 | 5.75 | 28 | 3 | 250 | 73.46327
[10] Bingöl and Gül (2009) (E) | 0 | 0 | 12.5 | 5.75 | 28 | 3 | 300 | 84.25787
[10] Bingöl and Gül (2009) (E) | 0 | 0 | 12.5 | 5.75 | 28 | 3 | 350 | 83.85807
[10] Bingöl and Gül (2009) (E) | 0 | 0 | 12.5 | 5.75 | 28 | 3 | 400 | 71.11444
[10] Bingöl and Gül (2009) (E) | 0 | 0 | 12.5 | 5.75 | 28 | 3 | 450 | 72.11394
[10] Bingöl and Gül (2009) (E) | 0 | 0 | 12.5 | 5.75 | 28 | 3 | 500 | 44.57771
[10] Bingöl and Gül (2009) (E) | 0 | 0 | 12.5 | 5.75 | 28 | 3 | 600 | 33.03348
[10] Bingöl and Gül (2009) (E) | 0 | 0 | 12.5 | 5.75 | 28 | 3 | 700 | 28.13593
[10] Bingöl and Gül (2009) (F) | 0 | 0 | 12.5 | 5.75 | 28 | 3 | 20 | 100
[10] Bingöl and Gül (2009) (F) | 0 | 0 | 12.5 | 5.75 | 28 | 3 | 50 | 109.7951
[10] Bingöl and Gül (2009) (F) | 0 | 0 | 12.5 | 5.75 | 28 | 3 | 100 | 97.50125
[10] Bingöl and Gül (2009) (F) | 0 | 0 | 12.5 | 5.75 | 28 | 3 | 150 | 83.05847
[10] Bingöl and Gül (2009) (F) | 0 | 0 | 12.5 | 5.75 | 28 | 3 | 200 | 76.11194
[10] Bingöl and Gül (2009) (F) | 0 | 0 | 12.5 | 5.75 | 28 | 3 | 250 | 73.21339
[10] Bingöl and Gül (2009) (F) | 0 | 0 | 12.5 | 5.75 | 28 | 3 | 300 | 78.16092
[10] Bingöl and Gül (2009) (F) | 0 | 0 | 12.5 | 5.75 | 28 | 3 | 350 | 58.17091
[10] Bingöl and Gül (2009) (F) | 0 | 0 | 12.5 | 5.75 | 28 | 3 | 400 | 49.02549
[10] Bingöl and Gül (2009) (F) | 0 | 0 | 12.5 | 5.75 | 28 | 3 | 450 | 54.37281
[10] Bingöl and Gül (2009) (F) | 0 | 0 | 12.5 | 5.75 | 28 | 3 | 500 | 47.07646
[10] Bingöl and Gül (2009) (F) | 0 | 0 | 12.5 | 5.75 | 28 | 3 | 600 | 31.68416
[10] Bingöl and Gül (2009) (F) | 0 | 0 | 12.5 | 5.75 | 28 | 3 | 700 | 25.53723
[10] Bingöl and Gül (2009) (G) | 0 | 0 | 12.5 | 5.75 | 28 | 3 | 20 | 100
[10] Bingöl and Gül (2009) (G) | 0 | 0 | 12.5 | 5.75 | 28 | 3 | 50 | 82.80281
[10] Bingöl and Gül (2009) (G) | 0 | 0 | 12.5 | 5.75 | 28 | 3 | 100 | 105.2088
[10] Bingöl and Gül (2009) (G) | 0 | 0 | 12.5 | 5.75 | 28 | 3 | 150 | 88.79702
[10] Bingöl and Gül (2009) (G) | 0 | 0 | 12.5 | 5.75 | 28 | 3 | 200 | 82.84415
[10] Bingöl and Gül (2009) (G) | 0 | 0 | 12.5 | 5.75 | 28 | 3 | 250 | 81.56263
[10] Bingöl and Gül (2009) (G) | 0 | 0 | 12.5 | 5.75 | 28 | 3 | 300 | 83.87764
[10] Bingöl and Gül (2009) (G) | 0 | 0 | 12.5 | 5.75 | 28 | 3 | 350 | 79.20628
[10] Bingöl and Gül (2009) (G) | 0 | 0 | 12.5 | 5.75 | 28 | 3 | 400 | 66.88714
[10] Bingöl and Gül (2009) (G) | 0 | 0 | 12.5 | 5.75 | 28 | 3 | 450 | 76.56056
[10] Bingöl and Gül (2009) (G) | 0 | 0 | 12.5 | 5.75 | 28 | 3 | 500 | 59.81811
[10] Bingöl and Gül (2009) (G) | 0 | 0 | 12.5 | 5.75 | 28 | 3 | 600 | 50.43406
[10] Bingöl and Gül (2009) (G) | 0 | 0 | 12.5 | 5.75 | 28 | 3 | 700 | 44.93592
[10] Bingöl and Gül (2009) (H) | 0 | 0 | 12.5 | 5.75 | 28 | 3 | 20 | 100
[10] Bingöl and Gül (2009) (H) | 0 | 0 | 12.5 | 5.75 | 28 | 3 | 50 | 96.1141
[10] Bingöl and Gül (2009) (H) | 0 | 0 | 12.5 | 5.75 | 28 | 3 | 100 | 94.5432
[10] Bingöl and Gül (2009) (H) | 0 | 0 | 12.5 | 5.75 | 28 | 3 | 150 | 96.32079
[10] Bingöl and Gül (2009) (H) | 0 | 0 | 12.5 | 5.75 | 28 | 3 | 200 | 91.23605
[10] Bingöl and Gül (2009) (H) | 0 | 0 | 12.5 | 5.75 | 28 | 3 | 250 | 74.90699
[10] Bingöl and Gül (2009) (H) | 0 | 0 | 12.5 | 5.75 | 28 | 3 | 300 | 66.59777
[10] Bingöl and Gül (2009) (H) | 0 | 0 | 12.5 | 5.75 | 28 | 3 | 350 | 77.59405
[10] Bingöl and Gül (2009) (H) | 0 | 0 | 12.5 | 5.75 | 28 | 3 | 400 | 65.02687
[10] Bingöl and Gül (2009) (H) | 0 | 0 | 12.5 | 5.75 | 28 | 3 | 450 | 60.64489
[10] Bingöl and Gül (2009) (H) | 0 | 0 | 12.5 | 5.75 | 28 | 3 | 500 | 65.02687
[10] Bingöl and Gül (2009) (H) | 0 | 0 | 12.5 | 5.75 | 28 | 3 | 600 | 51.09549
[10] Bingöl and Gül (2009) (H) | 0 | 0 | 12.5 | 5.75 | 28 | 3 | 700 | 40.22323
[10] Bingöl and Gül (2009) (I) | 0 | 0 | 20 | 5.75 | 28 | 3 | 20 | 100
[10] Bingöl and Gül (2009) (I) | 0 | 0 | 20 | 5.75 | 28 | 3 | 50 | 100.044
[10] Bingöl and Gül (2009) (I) | 0 | 0 | 20 | 5.75 | 28 | 3 | 100 | 102.7717
[10] Bingöl and Gül (2009) (I) | 0 | 0 | 20 | 5.75 | 28 | 3 | 150 | 102.5957
[10] Bingöl and Gül (2009) (I) | 0 | 0 | 20 | 5.75 | 28 | 3 | 200 | 84.11791
[10] Bingöl and Gül (2009) (I) | 0 | 0 | 20 | 5.75 | 28 | 3 | 250 | 91.81698
[10] Bingöl and Gül (2009) (I) | 0 | 0 | 20 | 5.75 | 28 | 3 | 300 | 86.27365
[10] Bingöl and Gül (2009) (I) | 0 | 0 | 20 | 5.75 | 28 | 3 | 350 | 81.61021
[10] Bingöl and Gül (2009) (I) | 0 | 0 | 20 | 5.75 | 28 | 3 | 400 | 74.967
[10] Bingöl and Gül (2009) (I) | 0 | 0 | 20 | 5.75 | 28 | 3 | 450 | 80.33436
[10] Bingöl and Gül (2009) (I) | 0 | 0 | 20 | 5.75 | 28 | 3 | 500 | 71.62341
[10] Bingöl and Gül (2009) (I) | 0 | 0 | 20 | 5.75 | 28 | 3 | 600 | 65.50814
[10] Bingöl and Gül (2009) (I) | 0 | 0 | 20 | 5.75 | 28 | 3 | 700 | 55.25737
[10] Bingöl and Gül (2009) (J) | 0 | 0 | 20 | 5.75 | 28 | 3 | 20 | 100
[10] Bingöl and Gül (2009) (J) | 0 | 0 | 20 | 5.75 | 28 | 3 | 50 | 105.6313
[10] Bingöl and Gül (2009) (J) | 0 | 0 | 20 | 5.75 | 28 | 3 | 100 | 102.9037
[10] Bingöl and Gül (2009) (J) | 0 | 0 | 20 | 5.75 | 28 | 3 | 150 | 86.80158
[10] Bingöl and Gül (2009) (J) | 0 | 0 | 20 | 5.75 | 28 | 3 | 200 | 79.80642
[10] Bingöl and Gül (2009) (J) | 0 | 0 | 20 | 5.75 | 28 | 3 | 250 | 84.07391
[10] Bingöl and Gül (2009) (J) | 0 | 0 | 20 | 5.75 | 28 | 3 | 300 | 88.03344
[10] Bingöl and Gül (2009) (J) | 0 | 0 | 20 | 5.75 | 28 | 3 | 350 | 75.97888
[10] Bingöl and Gül (2009) (J) | 0 | 0 | 20 | 5.75 | 28 | 3 | 400 | 63.48438
[10] Bingöl and Gül (2009) (J) | 0 | 0 | 20 | 5.75 | 28 | 3 | 450 | 68.89573
[10] Bingöl and Gül (2009) (J) | 0 | 0 | 20 | 5.75 | 28 | 3 | 500 | 70.96348
[10] Bingöl and Gül (2009) (J) | 0 | 0 | 20 | 5.75 | 28 | 3 | 600 | 67.70788
[10] Bingöl and Gül (2009) (J) | 0 | 0 | 20 | 5.75 | 28 | 3 | 700 | 55.69732
[10] Bingöl and Gül (2009) (K) | 0 | 0 | 20 | 5.75 | 28 | 3 | 20 | 100
[10] Bingöl and Gül (2009) (K) | 0 | 0 | 20 | 5.75 | 28 | 3 | 50 | 96.5368
[10] Bingöl and Gül (2009) (K) | 0 | 0 | 20 | 5.75 | 28 | 3 | 100 | 104.8406
[10] Bingöl and Gül (2009) (K) | 0 | 0 | 20 | 5.75 | 28 | 3 | 150 | 86.89492
[10] Bingöl and Gül (2009) (K) | 0 | 0 | 20 | 5.75 | 28 | 3 | 200 | 84.76978
[10] Bingöl and Gül (2009) (K) | 0 | 0 | 20 | 5.75 | 28 | 3 | 250 | 91.93231
[10] Bingöl and Gül (2009) (K) | 0 | 0 | 20 | 5.75 | 28 | 3 | 300 | 88.98072
[10] Bingöl and Gül (2009) (K) | 0 | 0 | 20 | 5.75 | 28 | 3 | 350 | 84.33688
[10] Bingöl and Gül (2009) (K) | 0 | 0 | 20 | 5.75 | 28 | 3 | 400 | 90.90909
[10] Bingöl and Gül (2009) (K) | 0 | 0 | 20 | 5.75 | 28 | 3 | 450 | 84.69107
[10] Bingöl and Gül (2009) (K) | 0 | 0 | 20 | 5.75 | 28 | 3 | 500 | 66.9815
[10] Bingöl and Gül (2009) (K) | 0 | 0 | 20 | 5.75 | 28 | 3 | 600 | 58.12672
[10] Bingöl and Gül (2009) (K) | 0 | 0 | 20 | 5.75 | 28 | 3 | 700 | 53.16804
[10] Bingöl and Gül (2009) (L) | 0 | 0 | 20 | 5.75 | 28 | 3 | 20 | 100
[10] Bingöl and Gül (2009) (L) | 0 | 0 | 20 | 5.75 | 28 | 3 | 50 | 105.549
[10] Bingöl and Gül (2009) (L) | 0 | 0 | 20 | 5.75 | 28 | 3 | 100 | 98.7013
[10] Bingöl and Gül (2009) (L) | 0 | 0 | 20 | 5.75 | 28 | 3 | 150 | 89.92523
[10] Bingöl and Gül (2009) (L) | 0 | 0 | 20 | 5.75 | 28 | 3 | 200 | 93.1523
[10] Bingöl and Gül (2009) (L) | 0 | 0 | 20 | 5.75 | 28 | 3 | 250 | 83.66785
[10] Bingöl and Gül (2009) (L) | 0 | 0 | 20 | 5.75 | 28 | 3 | 300 | 80.00787
[10] Bingöl and Gül (2009) (L) | 0 | 0 | 20 | 5.75 | 28 | 3 | 350 | 86.77686
[10] Bingöl and Gül (2009) (L) | 0 | 0 | 20 | 5.75 | 28 | 3 | 400 | 83.86462
[10] Bingöl and Gül (2009) (L) | 0 | 0 | 20 | 5.75 | 28 | 3 | 450 | 75.40338
[10] Bingöl and Gül (2009) (L) | 0 | 0 | 20 | 5.75 | 28 | 3 | 500 | 78.86659
[10] Bingöl and Gül (2009) (L) | 0 | 0 | 20 | 5.75 | 28 | 3 | 600 | 60.68477
[10] Bingöl and Gül (2009) (L) | 0 | 0 | 20 | 5.75 | 28 | 3 | 700 | 58.52027
[11] Arel and Yazici (2014) (A) | 0 | 0 | 5 | 2.86 | 28 | 1.333 | 20 | 100
[11] Arel and Yazici (2014) (A) | 0 | 0 | 5 | 2.86 | 28 | 1.333 | 300 | 85.06
[11] Arel and Yazici (2014) (A) | 0 | 0 | 5 | 2.86 | 28 | 1.333 | 500 | 50.96
[11] Arel and Yazici (2014) (B) | 0 | 0 | 5 | 3.93 | 28 | 1.333 | 20 | 100
[11] Arel and Yazici (2014) (B) | 0 | 0 | 5 | 3.93 | 28 | 1.333 | 300 | 86.09
[11] Arel and Yazici (2014) (B) | 0 | 0 | 5 | 3.93 | 28 | 1.333 | 500 | 61.79
[11] Arel and Yazici (2014) (C) | 0 | 0 | 5 | 5 | 28 | 1.333 | 20 | 100
[11] Arel and Yazici (2014) (C) | 0 | 0 | 5 | 5 | 28 | 1.333 | 300 | 86.42
[11] Arel and Yazici (2014) (C) | 0 | 0 | 5 | 5 | 28 | 1.333 | 500 | 63.25
[11] Arel and Yazici (2014) (D) | 0 | 0 | 5 | 2.86 | 28 | 1.333 | 20 | 100
[11] Arel and Yazici (2014) (D) | 0 | 0 | 5 | 2.86 | 28 | 1.333 | 300 | 85.91
[11] Arel and Yazici (2014) (D) | 0 | 0 | 5 | 2.86 | 28 | 1.333 | 500 | 50.17
[11] Arel and Yazici (2014) (E) | 0 | 0 | 5 | 3.93 | 28 | 1.333 | 20 | 100
[11] Arel and Yazici (2014) (E) | 0 | 0 | 5 | 3.93 | 28 | 1.333 | 300 | 87.01
[11] Arel and Yazici (2014) (E) | 0 | 0 | 5 | 3.93 | 28 | 1.333 | 500 | 60.17
[11] Arel and Yazici (2014) (F) | 0 | 0 | 5 | 5 | 28 | 1.333 | 20 | 100
[11] Arel and Yazici (2014) (F) | 0 | 0 | 5 | 5 | 28 | 1.333 | 300 | 87.08
[11] Arel and Yazici (2014) (F) | 0 | 0 | 5 | 5 | 28 | 1.333 | 500 | 62.02
[11] Arel and Yazici (2014) (G) | 0 | 0 | 5 | 2.86 | 28 | 1.333 | 20 | 100
[11] Arel and Yazici (2014) (G) | 0 | 0 | 5 | 2.86 | 28 | 1.333 | 300 | 82.18
[11] Arel and Yazici (2014) (G) | 0 | 0 | 5 | 2.86 | 28 | 1.333 | 500 | 47.13
[11] Arel and Yazici (2014) (H) | 0 | 0 | 5 | 3.93 | 28 | 1.333 | 20 | 100
[11] Arel and Yazici (2014) (H) | 0 | 0 | 5 | 3.93 | 28 | 1.333 | 300 | 81.99
[11] Arel and Yazici (2014) (H) | 0 | 0 | 5 | 3.93 | 28 | 1.333 | 500 | 58.87
[11] Arel and Yazici (2014) (I) | 0 | 0 | 5 | 5 | 28 | 1.333 | 20 | 100
[11] Arel and Yazici (2014) (I) | 0 | 0 | 5 | 5 | 28 | 1.333 | 300 | 84.87
[11] Arel and Yazici (2014) (I) | 0 | 0 | 5 | 5 | 28 | 1.333 | 500 | 58.97
[11] Arel and Yazici (2014) (J) | 0 | 0 | 5 | 2.86 | 28 | 1.333 | 20 | 100
[11] Arel and Yazici (2014) (J) | 0 | 0 | 5 | 2.86 | 28 | 1.333 | 300 | 78.93
[11] Arel and Yazici (2014) (J) | 0 | 0 | 5 | 2.86 | 28 | 1.333 | 500 | 44.27
[11] Arel and Yazici (2014) (K) | 0 | 0 | 5 | 3.93 | 28 | 1.333 | 20 | 100
[11] Arel and Yazici (2014) (K) | 0 | 0 | 5 | 3.93 | 28 | 1.333 | 300 | 79.8
[11] Arel and Yazici (2014) (K) | 0 | 0 | 5 | 3.93 | 28 | 1.333 | 500 | 56.36
[11] Arel and Yazici (2014) (L) | 0 | 0 | 5 | 5 | 28 | 1.333 | 20 | 100
[11] Arel and Yazici (2014) (L) | 0 | 0 | 5 | 5 | 28 | 1.333 | 300 | 82.76
[11] Arel and Yazici (2014) (L) | 0 | 0 | 5 | 5 | 28 | 1.333 | 500 | 54.94
[11] Arel and Yazici (2014) (M) | 0 | 0 | 5 | 2.86 | 28 | 1.333 | 20 | 100
[11] Arel and Yazici (2014) (M) | 0 | 0 | 5 | 2.86 | 28 | 1.333 | 300 | 76.98
[11] Arel and Yazici (2014) (M) | 0 | 0 | 5 | 2.86 | 28 | 1.333 | 500 | 41.94
[11] Arel and Yazici (2014) (N) | 0 | 0 | 5 | 3.93 | 28 | 1.333 | 20 | 100
[11] Arel and Yazici (2014) (N) | 0 | 0 | 5 | 3.93 | 28 | 1.333 | 300 | 77.72
[11] Arel and Yazici (2014) (N) | 0 | 0 | 5 | 3.93 | 28 | 1.333 | 500 | 52.3
[11] Arel and Yazici (2014) (O) | 0 | 0 | 5 | 5 | 28 | 1.333 | 20 | 100
[11] Arel and Yazici (2014) (O) | 0 | 0 | 5 | 5 | 28 | 1.333 | 300 | 80.04
[11] Arel and Yazici (2014) (O) | 0 | 0 | 5 | 5 | 28 | 1.333 | 500 | 52.99
[12] Varona et al. (2015) (A) | 0 | 0 | 5 | 4.5 | 60 | 1.25 | 20 | 100
[12] Varona et al. (2015) (A) | 0 | 0 | 5 | 4.5 | 60 | 1.25 | 450 | 70.15
[12] Varona et al. (2015) (A) | 0 | 0 | 5 | 4.5 | 60 | 1.25 | 650 | 29.64
[12] Varona et al. (2015) (A) | 0 | 0 | 5 | 4.5 | 60 | 1.25 | 825 | 11.02
[12] Varona et al. (2015) (B) | 1 | 0.25 | 5 | 4.5 | 60 | 1.25 | 20 | 100
[12] Varona et al. (2015) (B) | 1 | 0.25 | 5 | 4.5 | 60 | 1.25 | 450 | 86.39
[12] Varona et al. (2015) (B) | 1 | 0.25 | 5 | 4.5 | 60 | 1.25 | 650 | 46.18
[12] Varona et al. (2015) (B) | 1 | 0.25 | 5 | 4.5 | 60 | 1.25 | 825 | 15.23
[12] Varona et al. (2015) (C) | 2 | 0.33 | 4.166667 | 4.708333 | 60 | 0.8 | 20 | 100
[12] Varona et al. (2015) (C) | 2 | 0.33 | 4.166667 | 4.708333 | 60 | 0.8 | 450 | 70.04
[12] Varona et al. (2015) (C) | 2 | 0.33 | 4.166667 | 4.708333 | 60 | 0.8 | 650 | 42.52
[12] Varona et al. (2015) (C) | 2 | 0.33 | 4.166667 | 4.708333 | 60 | 0.8 | 825 | 13.46
[12] Varona et al. (2015) (D) | 3 | 0.58 | 4.166667 | 4.708333 | 60 | 0.8 | 20 | 100
[12] Varona et al. (2015) (D) | 3 | 0.58 | 4.166667 | 4.708333 | 60 | 0.8 | 450 | 79.37
[12] Varona et al. (2015) (D) | 3 | 0.58 | 4.166667 | 4.708333 | 60 | 0.8 | 650 | 51.26
[12] Varona et al. (2015) (D) | 3 | 0.58 | 4.166667 | 4.708333 | 60 | 0.8 | 825 | 15.74
[13] Ergün et al. (2016) (A) | 0 | 0 | 20.83 | 5.75 | 90 | 0.3333 | 20 | 100
[13] Ergün et al. (2016) (A) | 0 | 0 | 20.83 | 5.75 | 90 | 0.3333 | 100 | 106.24
[13] Ergün et al. (2016) (A) | 0 | 0 | 20.83 | 5.75 | 90 | 0.3333 | 200 | 88.24
[13] Ergün et al. (2016) (A) | 0 | 0 | 20.83 | 5.75 | 90 | 0.3333 | 400 | 84.18
[13] Ergün et al. (2016) (A) | 0 | 0 | 20.83 | 5.75 | 90 | 0.3333 | 600 | 48.19
[13] Ergün et al. (2016) (A) | 0 | 0 | 20.83 | 5.75 | 90 | 0.3333 | 800 | 25.69
[13] Ergün et al. (2016) (B) | 0 | 0 | 15.63 | 4.19 | 90 | 0.3333 | 20 | 100
[13] Ergün et al. (2016) (B) | 0 | 0 | 15.63 | 4.19 | 90 | 0.3333 | 100 | 101.6
[13] Ergün et al. (2016) (B) | 0 | 0 | 15.63 | 4.19 | 90 | 0.3333 | 200 | 72.62
[13] Ergün et al. (2016) (B) | 0 | 0 | 15.63 | 4.19 | 90 | 0.3333 | 400 | 66.24
[13] Ergün et al. (2016) (B) | 0 | 0 | 15.63 | 4.19 | 90 | 0.3333 | 600 | 39.43
[13] Ergün et al. (2016) (B) | 0 | 0 | 15.63 | 4.19 | 90 | 0.3333 | 800 | 24.82
[13] Ergün et al. (2016) (C) | 0 | 0 | 12.5 | 3.25 | 90 | 0.3333 | 20 | 100
[13] Ergün et al. (2016) (C) | 0 | 0 | 12.5 | 3.25 | 90 | 0.3333 | 100 | 98.42
[13] Ergün et al. (2016) (C) | 0 | 0 | 12.5 | 3.25 | 90 | 0.3333 | 200 | 70.19
[13] Ergün et al. (2016) (C) | 0 | 0 | 12.5 | 3.25 | 90 | 0.3333 | 400 | 60.57
[13] Ergün et al. (2016) (C) | 0 | 0 | 12.5 | 3.25 | 90 | 0.3333 | 600 | 38.49
[13] Ergün et al. (2016) (C) | 0 | 0 | 12.5 | 3.25 | 90 | 0.3333 | 800 | 24.45
[13] Ergün et al. (2016) (D) | 0 | 0 | 20.83 | 5.75 | 90 | 0.3333 | 20 | 100
[13] Ergün et al. (2016) (D) | 0 | 0 | 20.83 | 5.75 | 90 | 0.3333 | 100 | 102.64
[13] Ergün et al. (2016) (D) | 0 | 0 | 20.83 | 5.75 | 90 | 0.3333 | 200 | 85.48
[13] Ergün et al. (2016) (D) | 0 | 0 | 20.83 | 5.75 | 90 | 0.3333 | 400 | 70.97
[13] Ergün et al. (2016) (D) | 0 | 0 | 20.83 | 5.75 | 90 | 0.3333 | 600 | 38.42
[13] Ergün et al. (2016) (D) | 0 | 0 | 20.83 | 5.75 | 90 | 0.3333 | 800 | 22.29
[13] Ergün et al. (2016) (E) | 0 | 0 | 15.63 | 4.19 | 90 | 0.3333 | 20 | 100
[13] Ergün et al. (2016) (E) | 0 | 0 | 15.63 | 4.19 | 90 | 0.3333 | 100 | 96.78
[13] Ergün et al. (2016) (E) | 0 | 0 | 15.63 | 4.19 | 90 | 0.3333 | 200 | 81.04
[13] Ergün et al. (2016) (E) | 0 | 0 | 15.63 | 4.19 | 90 | 0.3333 | 400 | 78.35
[13] Ergün et al. (2016) (E) | 0 | 0 | 15.63 | 4.19 | 90 | 0.3333 | 600 | 37.92
[13] Ergün et al. (2016) (E) | 0 | 0 | 15.63 | 4.19 | 90 | 0.3333 | 800 | 22.36
[13] Ergün et al. (2016) (F) | 0 | 0 | 12.5 | 3.25 | 90 | 0.3333 | 20 | 100
[13] Ergün et al. (2016) (F) | 0 | 0 | 12.5 | 3.25 | 90 | 0.3333 | 100 | 90.45
[13] Ergün et al. (2016) (F) | 0 | 0 | 12.5 | 3.25 | 90 | 0.3333 | 200 | 82.72
[13] Ergün et al. (2016) (F) | 0 | 0 | 12.5 | 3.25 | 90 | 0.3333 | 400 | 71.95
[13] Ergün et al. (2016) (F) | 0 | 0 | 12.5 | 3.25 | 90 | 0.3333 | 600 | 36.99
[13] Ergün et al. (2016) (F) | 0 | 0 | 12.5 | 3.25 | 90 | 0.3333 | 800 | 22.76
[13] Ergün et al. (2016) (G) | 0 | 0 | 20.83 | 5.75 | 90 | 0.3333 | 20 | 100
[13] Ergün et al. (2016) (G) | 0 | 0 | 20.83 | 5.75 | 90 | 0.3333 | 100 | 101.9
[13] Ergün et al. (2016) (G) | 0 | 0 | 20.83 | 5.75 | 90 | 0.3333 | 200 | 92.72
[13] Ergün et al. (2016) (G) | 0 | 0 | 20.83 | 5.75 | 90 | 0.3333 | 400 | 87.91
[13] Ergün et al. (2016) (G) | 0 | 0 | 20.83 | 5.75 | 90 | 0.3333 | 600 | 50.96
[13] Ergün et al. (2016) (G) | 0 | 0 | 20.83 | 5.75 | 90 | 0.3333 | 800 | 30.63
[13] Ergün et al. (2016) (H) | 0 | 0 | 15.63 | 4.19 | 90 | 0.3333 | 20 | 100
[13] Ergün et al. (2016) (H) | 0 | 0 | 15.63 | 4.19 | 90 | 0.3333 | 100 | 105.1
[13] Ergün et al. (2016) (H) | 0 | 0 | 15.63 | 4.19 | 90 | 0.3333 | 200 | 71.73
[13] Ergün et al. (2016) (H) | 0 | 0 | 15.63 | 4.19 | 90 | 0.3333 | 400 | 66.83
[13] Ergün et al. (2016) (H) | 0 | 0 | 15.63 | 4.19 | 90 | 0.3333 | 600 | 36.96
[13] Ergün et al. (2016) (H) | 0 | 0 | 15.63 | 4.19 | 90 | 0.3333 | 800 | 24.36
[13] Ergün et al. (2016) (I) | 0 | 0 | 12.5 | 3.25 | 90 | 0.3333 | 20 | 100
[13] Ergün et al. (2016) (I) | 0 | 0 | 12.5 | 3.25 | 90 | 0.3333 | 100 | 89.85
[13] Ergün et al. (2016) (I) | 0 | 0 | 12.5 | 3.25 | 90 | 0.3333 | 200 | 64.91
[13] Ergün et al. (2016) (I) | 0 | 0 | 12.5 | 3.25 | 90 | 0.3333 | 400 | 67.79
[13] Ergün et al. (2016) (I) | 0 | 0 | 12.5 | 3.25 | 90 | 0.3333 | 600 | 36.09
[13] Ergün et al. (2016) (I) | 0 | 0 | 12.5 | 3.25 | 90 | 0.3333 | 800 | 21.05
[14] Lublóy and Hlavička (2017) (A) | 0 | 0 | 3.333333 | 4.5 | 28 | 1.389 | 20 | 100
[14] Lublóy and Hlavička (2017) (A) | 0 | 0 | 3.333333 | 4.5 | 28 | 1.389 | 50 | 97.84
[14] Lublóy and Hlavička (2017) (A) | 0 | 0 | 3.333333 | 4.5 | 28 | 1.389 | 150 | 96.16
[14] Lublóy and Hlavička (2017) (A) | 0 | 0 | 3.333333 | 4.5 | 28 | 1.389 | 300 | 91.43
[14] Lublóy and Hlavička (2017) (A) | 0 | 0 | 3.333333 | 4.5 | 28 | 1.389 | 500 | 42.05
[14] Lublóy and Hlavička (2017) (A) | 0 | 0 | 3.333333 | 4.5 | 28 | 1.389 | 600 | 35.51
[14] Lublóy and Hlavička (2017) (A) | 0 | 0 | 3.333333 | 4.5 | 28 | 1.389 | 800 | 26.53
[14] Lublóy and Hlavička (2017) (B) | 2 | 0.11 | 3.333333 | 4.5 | 28 | 1.389 | 20 | 100
[14] Lublóy and Hlavička (2017) (B) | 2 | 0.11 | 3.333333 | 4.5 | 28 | 1.389 | 50 | 102.93
[14] Lublóy and Hlavička (2017) (B) | 2 | 0.11 | 3.333333 | 4.5 | 28 | 1.389 | 150 | 94.15
[14] Lublóy and Hlavička (2017) (B) | 2 | 0.11 | 3.333333 | 4.5 | 28 | 1.389 | 300 | 86.34
[14] Lublóy and Hlavička (2017) (B) | 2 | 0.11 | 3.333333 | 4.5 | 28 | 1.389 | 500 | 22.44
[14] Lublóy and Hlavička (2017) (B) | 2 | 0.11 | 3.333333 | 4.5 | 28 | 1.389 | 600 | 16.29
[14] Lublóy and Hlavička (2017) (B) | 2 | 0.11 | 3.333333 | 4.5 | 28 | 1.389 | 800 | 0
[14] Lublóy and Hlavička (2017) (C) | 0 | 0 | 3.333333 | 4.5 | 28 | 1.389 | 20 | 100
[14] Lublóy and Hlavička (2017) (C) | 0 | 0 | 3.333333 | 4.5 | 28 | 1.389 | 50 | 110.14
[14] Lublóy and Hlavička (2017) (C) | 0 | 0 | 3.333333 | 4.5 | 28 | 1.389 | 150 | 95.88
[14] Lublóy and Hlavička (2017) (C) | 0 | 0 | 3.333333 | 4.5 | 28 | 1.389 | 300 | 19.93
[14] Lublóy and Hlavička (2017) (C) | 0 | 0 | 3.333333 | 4.5 | 28 | 1.389 | 500 | 13.51
[14] Lublóy and Hlavička (2017) (C) | 0 | 0 | 3.333333 | 4.5 | 28 | 1.389 | 600 | 10.14
[14] Lublóy and Hlavička (2017) (C) | 0 | 0 | 3.333333 | 4.5 | 28 | 1.389 | 800 | 0
[14] Lublóy and Hlavička (2017) (D) | 0 | 0 | 3.333333 | 4.5 | 28 | 1.389 | 20 | 100
[14] Lublóy and Hlavička (2017) (D) | 0 | 0 | 3.333333 | 4.5 | 28 | 1.389 | 50 | 106.32
[14] Lublóy and Hlavička (2017) (D) | 0 | 0 | 3.333333 | 4.5 | 28 | 1.389 | 150 | 97.24
[14] Lublóy and Hlavička (2017) (D) | 0 | 0 | 3.333333 | 4.5 | 28 | 1.389 | 500 | 21.84
[14] Lublóy and Hlavička (2017) (D) | 0 | 0 | 3.333333 | 4.5 | 28 | 1.389 | 600 | 6.9
[14] Lublóy and Hlavička (2017) (D) | 0 | 0 | 3.333333 | 4.5 | 28 | 1.389 | 800 | 0
[14] Lublóy and Hlavička (2017) (E) | 1 | 0.45 | 3.333333 | 4.5 | 28 | 1.389 | 20 | 100
[14] Lublóy and Hlavička (2017) (E) | 1 | 0.45 | 3.333333 | 4.5 | 28 | 1.389 | 50 | 93.94
[14] Lublóy and Hlavička (2017) (E) | 1 | 0.45 | 3.333333 | 4.5 | 28 | 1.389 | 150 | 90.57
[14] Lublóy and Hlavička (2017) (E) | 1 | 0.45 | 3.333333 | 4.5 | 28 | 1.389 | 300 | 85.52
[14] Lublóy and Hlavička (2017) (E) | 1 | 0.45 | 3.333333 | 4.5 | 28 | 1.389 | 500 | 22.9
[14] Lublóy and Hlavička (2017) (E) | 1 | 0.45 | 3.333333 | 4.5 | 28 | 1.389 | 600 | 20.54
[14] Lublóy and Hlavička (2017) (E) | 1 | 0.45 | 3.333333 | 4.5 | 28 | 1.389 | 800 | 11.45
[15] Varona et al. (2018) (A) | 2 | 0.16 | 4.166667 | 4.708333 | 60 | 0.8 | 20 | 100
[15] Varona et al. (2018) (A) | 2 | 0.16 | 4.166667 | 4.708333 | 60 | 0.8 | 450 | 67.8
[15] Varona et al. (2018) (A) | 2 | 0.16 | 4.166667 | 4.708333 | 60 | 0.8 | 650 | 39.09
[15] Varona et al. (2018) (A) | 2 | 0.16 | 4.166667 | 4.708333 | 60 | 0.8 | 825 | 18.82
[15] Varona et al. (2018) (B) | 3 | 0.41 | 4.166667 | 4.708333 | 60 | 0.8 | 20 | 100
[15] Varona et al. (2018) (B) | 3 | 0.41 | 4.166667 | 4.708333 | 60 | 0.8 | 450 | 87.7
[15] Varona et al. (2018) (B) | 3 | 0.41 | 4.166667 | 4.708333 | 60 | 0.8 | 650 | 41.29
[15] Varona et al. (2018) (B) | 3 | 0.41 | 4.166667 | 4.708333 | 60 | 0.8 | 825 | 17.57
[15] Varona et al. (2018) (C) | 3 | 0.41 | 4.166667 | 4.708333 | 60 | 0.8 | 20 | 100
[15] Varona et al. (2018) (C) | 3 | 0.41 | 4.166667 | 4.708333 | 60 | 0.8 | 450 | 82.68
[15] Varona et al. (2018) (C) | 3 | 0.41 | 4.166667 | 4.708333 | 60 | 0.8 | 650 | 44.8
[15] Varona et al. (2018) (C) | 3 | 0.41 | 4.166667 | 4.708333 | 60 | 0.8 | 825 | 26.93
[15] Varona et al. (2018) (D) | 2 | 0.27 | 4.166667 | 4.708333 | 60 | 0.8 | 20 | 100
[15] Varona et al. (2018) (D) | 2 | 0.27 | 4.166667 | 4.708333 | 60 | 0.8 | 450 | 90.7
[15] Varona et al. (2018) (D) | 2 | 0.27 | 4.166667 | 4.708333 | 60 | 0.8 | 650 | 33.89
[15] Varona et al. (2018) (D) | 2 | 0.27 | 4.166667 | 4.708333 | 60 | 0.8 | 825 | 16.58
[15] Varona et al. (2018) (E) | 3 | 0.52 | 4.166667 | 4.708333 | 60 | 0.8 | 20 | 100
[15] Varona et al. (2018) (E) | 3 | 0.52 | 4.166667 | 4.708333 | 60 | 0.8 | 450 | 80.99
[15] Varona et al. (2018) (E) | 3 | 0.52 | 4.166667 | 4.708333 | 60 | 0.8 | 650 | 41.32
[15] Varona et al. (2018) (E) | 3 | 0.52 | 4.166667 | 4.708333 | 60 | 0.8 | 825 | 24.52
[15] Varona et al. (2018) (F) | 3 | 0.52 | 4.166667 | 4.708333 | 60 | 0.8 | 20 | 100
[15] Varona et al. (2018) (F) | 3 | 0.52 | 4.166667 | 4.708333 | 60 | 0.8 | 450 | 75.8
[15] Varona et al. (2018) (F) | 3 | 0.52 | 4.166667 | 4.708333 | 60 | 0.8 | 650 | 48.69
[15] Varona et al. (2018) (F) | 3 | 0.52 | 4.166667 | 4.708333 | 60 | 0.8 | 825 | 28.02
[16] Lee et al. (2018) (A) | 0 | 0 | 5.35 | 4.85 | 28 | 1.922 | 20 | 100
[16] Lee et al. (2018) (A) | 0 | 0 | 5.35 | 4.85 | 28 | 1.922 | 200 | 111
[16] Lee et al. (2018) (A) | 0 | 0 | 5.35 | 4.85 | 28 | 1.922 | 400 | 86
[16] Lee et al. (2018) (A) | 0 | 0 | 5.35 | 4.85 | 28 | 1.922 | 600 | 28
[16] Lee et al. (2018) (A) | 0 | 0 | 5.35 | 4.85 | 28 | 1.922 | 800 | 0
[16] Lee et al. (2018) (B) | 0 | 0 | 5.35 | 4.85 | 28 | 1.922 | 20 | 100
[16] Lee et al. (2018) (B) | 0 | 0 | 5.35 | 4.85 | 28 | 1.922 | 200 | 98
[16] Lee et al. (2018) (B) | 0 | 0 | 5.35 | 4.85 | 28 | 1.922 | 400 | 73
[16] Lee et al. (2018) (B) | 0 | 0 | 5.35 | 4.85 | 28 | 1.922 | 600 | 27
[16] Lee et al. (2018) (B) | 0 | 0 | 5.35 | 4.85 | 28 | 1.922 | 800 | 0
[16] Lee et al. (2018) (C) | 0 | 0 | 5.35 | 4.85 | 28 | 1.922 | 20 | 100
[16] Lee et al. (2018) (C) | 0 | 0 | 5.35 | 4.85 | 28 | 1.922 | 200 | 102
[16] Lee et al. (2018) (C) | 0 | 0 | 5.35 | 4.85 | 28 | 1.922 | 400 | 76
[16] Lee et al. (2018) (C) | 0 | 0 | 5.35 | 4.85 | 28 | 1.922 | 600 | 27
[16] Lee et al. (2018) (C) | 0 | 0 | 5.35 | 4.85 | 28 | 1.922 | 800 | 0
[17] Yang et al. (2018) (A) | 0 | 0 | 2 | 4.5 | 60 | 0.75 | 20 | 100
[17] Yang et al. (2018) (A) | 0 | 0 | 2 | 4.5 | 60 | 0.75 | 200 | 83.17
[17] Yang et al. (2018) (A) | 0 | 0 | 2 | 4.5 | 60 | 0.75 | 400 | 74.02
[17] Yang et al. (2018) (A) | 0 | 0 | 2 | 4.5 | 60 | 0.75 | 600 | 41.7
[17] Yang et al. (2018) (A) | 0 | 0 | 2 | 4.5 | 60 | 0.75 | 800 | 29.48
[17] Yang et al. (2018) (B) | 0 | 0 | 2 | 4.5 | 60 | 0.75 | 20 | 100
[17] Yang et al. (2018) (B) | 0 | 0 | 2 | 4.5 | 60 | 0.75 | 200 | 113
[17] Yang et al. (2018) (B) | 0 | 0 | 2 | 4.5 | 60 | 0.75 | 400 | 95.9
[17] Yang et al. (2018) (B) | 0 | 0 | 2 | 4.5 | 60 | 0.75 | 600 | 38.78
[17] Yang et al. (2018) (B) | 0 | 0 | 2 | 4.5 | 60 | 0.75 | 800 | 32.93
[17] Yang et al. (2018) (C) | 0 | 0 | 2 | 4.5 | 60 | 0.75 | 20 | 100
[17] Yang et al. (2018) (C) | 0 | 0 | 2 | 4.5 | 60 | 0.75 | 200 | 98.18
[17] Yang et al. (2018) (C) | 0 | 0 | 2 | 4.5 | 60 | 0.75 | 400 | 88.35
[17] Yang et al. (2018) (C) | 0 | 0 | 2 | 4.5 | 60 | 0.75 | 600 | 43.8
[17] Yang et al. (2018) (C) | 0 | 0 | 2 | 4.5 | 60 | 0.75 | 800 | 31.11
Note on A329: Author: Experimental results with S220 and S420 steel rebars are not included